## json_projectId=6754&dataset=1
displayWorkflowStateName | displayFieldConcreteAllBreaksCompleted | displayPhase | displayTask | displayAssignedTo | displayCompletedBy | displayVerifiedBy | displayWorkflowState | displayspecGroup | displayFieldSignerName | displayFieldSignerEmail | displayCreatedAuditName | displayCreatedAuditDate | displayLastUpdatedAuditName | displayLastUpdatedAuditDate | displayOfficeName | displayAddress | displayProjectManaer | displayIsEngineerSignatureRequired | displayClientName | displayContractorName | displaySupplierName | displaySupplierEmail | displayUnitSystem | displayTestSubTypeName | displayResTestProcedureName | displayResTestStandardName | mixNumber | displayInspectorName | inspector2 | displayUwSlumpActual | displayUwSlumpAfterSP | displayUwSlumpSpecMin | displayUwSlumpSpecMax | displayUwSpreadActual | displayUwSpreadAfterSP | displayUwSpreadSpecMin | displayUwSpreadSpecMax | displayUwAirActual | displayUwAirAfterSP | displayUwAirSpecMin | displayUwAirSpecMax | displayUwWeightActual | displayUwWeightAfterSP | displayUwWeightSpecMin | displayUwWeightSpecMax | displayUwConcreteTempActual | displayUwConcreteTempAfterSP | displayUwConcreteTempSpecMin | displayUwConcreteTempSpecMax | weightWithConcreteSP | weightWithConcrete | weightEmpty | volumeOfMeasure | wasAggregateCorrectionDone | flexuralBeamTestType | permitNo | placementType | placementLocation | specimenStorage | notes | truckLoadNum | truckLoadNumNA | ofTotalTruckLoads | truckNumber | ticketNumber | plantNumber | cementType | moldType | batchSize | loadBatchVolumneNA | cumulativeLoadVolume | loadVolumeUnits | batchTime | sampleTime | finishTime | waterAdded | waterAddedNA | adMixture | resCloudType | resPrecipitationType | resWindType | isEmailed | hiTemp | lowTemp | initialCuringCondition | resFinalCure | testDoneInternally | revolution | truckDischarge | sampledFrom | clientNotification | cementQuantity | flyAshQuantity | waterQuantity | resWaterUnits | calcYield | calcWCRatio | calcCementContent | isNoMoistureGiven | travelHours | testHours | retestHours | standbyHours | calcTotalHours | mileage | batchRows | strengthRows | attachments | testRows | projectNo | projectName | labNo | castDate
| TRUE | [5 empty] | Verified | spec-concrete4 |  |  | global\deana.franks | 2016-11-09T12:46:51.677 | global\deana.franks | 2016-11-09T12:47:53.507 | Deana Test | Raleigh NC USA | Deana Franks | FALSE | 20x Excavating Inc |  | mablo |  | Standard | Concrete - ASTM C39 | ASTM | Concrete_Compressive_Strength_ASTM_C39 |  | Deana Franks |  |  |  | 123 | 126 |  |  | 12 | 34 |  |  | 12 | 34 | [6 empty] | 12 | 34 |  |  |  |  | FALSE | [7 empty] | FALSE | [7 empty] | FALSE |  | y |  |  |  | 0 | FALSE |  |  |  |  | FALSE |  |  |  |  | TRUE | [11 empty] | FALSE | [6 empty] | [List] | [List] | [List] | [List] | 16-055511 | Deana Test | NS106844 | 2016-11-09T00:00:00
| TRUE | [5 empty] | Verified | spec-concrete2-2 |  |  | global\deana.franks | 2016-11-10T10:45:08.067 | global\deana.franks | 2019-03-06T09:46:40.177 | Deana Test | Raleigh NC USA | Deana Franks | FALSE | 20x Excavating Inc |  | albuquerque asphalt |  | Standard | Concrete - AASHTO T22 | AASHTO | Concrete_Compressive_Strength_AASHTO_T22 |  | Deana Franks |  |  |  | 5 | 9 |  |  | 5 | 9 |  |  | 10 | 60 |  |  | 1 | 8 |  |  | 20 | 50 |  |  |  |  | FALSE | [7 empty] | FALSE | [7 empty] | FALSE |  | y |  |  |  | 0 | FALSE |  |  |  |  | FALSE |  |  |  |  | TRUE | [11 empty] | FALSE |  |  |  |  | 0 |  | [List] | [List] | [List] | [List] | 16-055511 | Deana Test | NS107105 | 2016-11-10T00:00:00
| FALSE | [5 empty] | Verified | spec-concrete4 |  |  | global\deana.franks | 2016-11-16T11:44:26.277 | global\paul.baker | 2018-05-29T14:55:25.517 | Deana Test | Raleigh NC USA | Deana Franks | FALSE | 20x Excavating Inc | Brand New Contractor | mablo |  | Standard | Grout Cylinders - ASTM C39 | ASTM | Concrete_Compressive_Strength_ASTM_C39 |  | Deana Franks |  |  |  | 123 | 126 |  |  | 12 | 34 |  |  | 12 | 34 | [6 empty] | 12 | 34 |  |  |  |  | FALSE | 30090 |  | Abutment |  |  |  |  | FALSE | [7 empty] | FALSE |  | y |  |  |  | 0 | FALSE |  | 31301 |  |  | FALSE |  |  |  |  | TRUE | [11 empty] | FALSE | [6 empty] | [List] | [List] | [List] | [List] | 16-055511 | Deana Test | NS108557 | 2016-11-16T00:00:00
| TRUE | [5 empty] | Created |  |  |  | global\deana.franks | 2016-11-16T13:25:27.003 | global\deana.franks | 2016-11-16T13:27:13.207 | Deana Test | Raleigh NC USA | Deana Franks | FALSE | 20x Excavating Inc |  | albuquerque asphalt |  | Standard | Mortar - IBC 21-ASTM C780 | ASTM | Standard_Test_Method_for_Preconstruction_and_Construction_Evaluation_of_Mortars_for_Plain_and_Reinforced_Unit_Masonry_ASTM_C780 |  | Deana Franks | [25 empty] | FALSE | [7 empty] | FALSE | [7 empty] | FALSE |  | y |  |  |  | 0 | FALSE |  |  |  |  | FALSE |  |  |  |  | TRUE | [11 empty] | FALSE | [6 empty] | [List] | [List] | [List] | [List] | 16-055511 | Deana Test | NS108584 | 2016-11-16T00:00:00
| TRUE | [5 empty] | Verified | spec-concrete3 |  |  | global\deana.franks | 2016-11-16T13:29:03.267 | global\deana.franks | 2016-11-16T13:29:03.267 | Deana Test | Raleigh NC USA | Deana Franks | FALSE | 20x Excavating Inc |  | Braiser Asphalt |  | Standard | Mortar Cylinders - ASTM C39 | ASTM | Concrete_Compressive_Strength_ASTM_C39 |  | Deana Franks |  |  |  | 120 | 160 |  |  | 10 | 40 |  |  | 3.5 | 5.5 | [6 empty] | 23 | 35 |  |  |  |  | FALSE | [7 empty] | FALSE | [7 empty] | FALSE |  | y |  |  |  | 0 | FALSE |  |  |  |  | FALSE |  |  |  |  | TRUE | [11 empty] | FALSE | [6 empty] | [List] | [List] | [List] | [List] | 16-055511 | Deana Test | NS108585 | 2016-11-16T00:00:00
| TRUE | [5 empty] | Verified |  |  |  | global\deana.franks | 2016-11-16T13:30:22.627 | global\deana.franks | 2016-11-16T20:17:41.273 | Deana Test | Raleigh NC USA | Deana Franks | FALSE | 20x Excavating Inc |  | albuquerque asphalt |  | Standard | Mortar Cylinders - ASTM C39 | ASTM | Concrete_Compressive_Strength_ASTM_C39 |  | Deana Franks | [25 empty] | FALSE | [7 empty] | FALSE | [7 empty] | FALSE |  | y |  |  |  | 0 | FALSE |  |  |  |  | FALSE |  |  |  |  | TRUE | [11 empty] | FALSE | [6 empty] | [List] | [List] | [List] | [List] | 16-055511 | Deana Test | NS108586 | 2016-11-16T00:00:00
| TRUE | [5 empty] | Verified | spec-concrete2 |  |  | global\deana.franks | 2016-11-16T20:19:24.017 | global\deana.franks | 2017-06-28T14:10:38.217 | Deana Test | Raleigh NC USA | Deana Franks | FALSE | 20x Excavating Inc |  | Espanola Transit Mix |  | Standard | Mortar Cylinders - ASTM C39 | ASTM | Concrete_Compressive_Strength_ASTM_C39 |  | Deana Franks |  |  |  | 1 | 5 |  |  | 1 | 5 |  |  | 10 | 60 |  |  | 10 | 80 |  |  | 20 | 50 |  |  |  |  | FALSE | [7 empty] | FALSE | [7 empty] | FALSE |  | y |  |  |  | 0 | FALSE |  |  |  |  | FALSE |  |  |  |  | TRUE | [11 empty] | FALSE | [6 empty] | [List] | [List] | [List] | [List] | 16-055511 | Deana Test | NS108729 | 2016-11-16T00:00:00
| TRUE | [5 empty] | Verified | spec-concrete2 |  |  | global\deana.franks | 2016-12-09T15:15:36.167 | global\deana.franks | 2019-03-07T15:44:23.387 | Deana Test | Raleigh NC USA | Deana Franks | FALSE | 20x Excavating Inc |  | Espanola Transit Mix |  | Standard | Flexural Beams - ASTM C78 | ASTM | Flexural_Strength_Beams_ASTM_C78 |  | Deana Franks |  |  |  | 1 | 5 |  |  | 1 | 5 |  |  | 10 | 60 |  |  | 10 | 80 |  |  | 20 | 50 |  |  |  |  | FALSE | 30091 | [6 empty] | FALSE | [7 empty] | FALSE |  | y |  |  |  | 0 | FALSE |  |  |  |  | FALSE |  |  |  |  | TRUE | [11 empty] | FALSE |  |  |  |  | 0 |  | [List] | [List] | [List] | [List] | 16-055511 | Deana Test | NS113276 | 2016-12-09T00:00:00
| TRUE | [5 empty] | Verified | spec-concrete4 |  |  | global\deana.franks | 2016-12-09T15:20:10.367 | global\deana.franks | 2016-12-09T15:20:10.367 | Deana Test | Raleigh NC USA | Deana Franks | FALSE | 20x Excavating Inc |  | mablo |  | Standard | Flexural Beams - ASTM C78 | ASTM | Flexural_Strength_Beams_ASTM_C78 |  | Deana Franks |  |  |  | 123 | 126 |  |  | 12 | 34 |  |  | 12 | 34 | [6 empty] | 12 | 34 |  |  |  |  | FALSE | 30090 | [6 empty] | FALSE | [7 empty] | FALSE |  | y |  |  |  | 0 | FALSE |  |  |  |  | FALSE |  |  |  |  | TRUE | [11 empty] | FALSE | [6 empty] | [List] | [List] | [List] | [List] | 16-055511 | Deana Test | NS113277 | 2016-12-09T00:00:00
| TRUE | [5 empty] | Verified | spec-concrete2 |  |  | global\deana.franks | 2016-12-09T15:36:52.633 | global\deana.franks | 2016-12-09T15:36:52.633 | Deana Test | Raleigh NC USA | Deana Franks | FALSE | 20x Excavating Inc |  | Espanola Transit Mix |  | Standard | CLSM (Lean/Flow Fill) | ASTM | CLSM_Lean_Flow_Fill |  | Deana Franks |  |  |  | 1 | 5 |  |  | 1 | 5 |  |  | 10 | 60 |  |  | 10 | 80 |  |  | 20 | 50 |  |  |  |  | FALSE | [7 empty] | FALSE | [7 empty] | FALSE |  | y |  |  |  | 0 | FALSE |  |  |  |  | FALSE |  |  |  |  | TRUE | [11 empty] | FALSE | [6 empty] | [List] | [List] | [List] | [List] | 16-055511 | Deana Test | NS113294 | 2016-12-09T00:00:00
| TRUE | [5 empty] | Verified |  |  |  | global\deana.franks | 2016-12-14T14:56:40.113 | global\deana.franks | 2016-12-15T10:10:45.02 | Deana Test | Raleigh NC USA | Deana Franks | FALSE | 20x Excavating Inc |  |  |  | Standard | Flexural Beams - ASTM C78 | ASTM | Flexural_Strength_Beams_ASTM_C78 |  | Deana Franks | [25 empty] | FALSE | 30090 | [6 empty] | FALSE | [7 empty] | FALSE |  | y |  |  |  | 0 | FALSE |  |  |  |  | FALSE |  |  |  |  | TRUE | [11 empty] | FALSE | [6 empty] | [List] | [List] | [List] | [List] | 16-055511 | Deana Test | NS113911 | 2016-12-14T00:00:00
| TRUE | [5 empty] | Verified |  |  |  | demo.data | 2017-02-01T12:51:01.673 | demo.data | 2017-02-01T12:51:01.673 | Deana Test | Raleigh NC USA | Deana Franks | FALSE | 20x Excavating Inc |  |  |  | Standard | Concrete - ASTM C39 | ASTM | Concrete_Compressive_Strength_ASTM_C39 |  | Deana Franks | [25 empty] | FALSE | 30090 | [6 empty] | FALSE | [7 empty] | FALSE |  | y |  |  |  | 0 | FALSE |  |  |  |  | FALSE |  |  |  |  | TRUE | [11 empty] | FALSE | [6 empty] | [List] | [List] | [List] | [List] | 16-055511 | Deana Test | NS120055 | 2017-02-01T00:00:00
| TRUE | [5 empty] | Verified | spec-concrete2 |  |  | global\deana.franks | 2017-03-09T11:43:49.253 | global\chris.barris | 2017-03-30T11:20:36.8 | Deana Test | Raleigh NC USA | Deana Franks | FALSE | 20x Excavating Inc |  | Espanola Transit Mix |  | Standard | CLSM (Lean/Flow Fill) | ASTM | CLSM_Lean_Flow_Fill |  | Deana Franks |  |  |  | 1 | 5 |  |  | 1 | 5 |  |  | 10 | 60 |  |  | 10 | 80 |  |  | 20 | 50 |  |  |  |  | FALSE |  | z | [5 empty] | FALSE | [7 empty] | FALSE |  | y |  |  |  | 0 | FALSE |  |  |  |  | FALSE |  |  |  |  | TRUE | [11 empty] | FALSE | [6 empty] | [List] | [List] | [List] | [List] | 16-055511 | Deana Test | NS125849 | 2017-02-27T00:00:00
| FALSE | [5 empty] | Verified | spec-concrete2-2 |  |  | global\deana.franks | 2017-03-09T13:56:18.287 | global\deana.franks | 2017-10-02T10:08:25.387 | Deana Test | Raleigh NC USA | Deana Franks | FALSE | 20x Excavating Inc |  | albuquerque asphalt |  | Standard | CLSM (Lean/Flow Fill) | ASTM | CLSM_Lean_Flow_Fill |  | Deana Franks |  |  |  | 5 | 9 |  |  | 5 | 9 |  |  | 10 | 60 |  |  | 1 | 8 |  |  | 20 | 50 |  |  |  |  | FALSE | [7 empty] | FALSE | [7 empty] | FALSE |  | y |  |  |  | 0 | FALSE |  |  |  |  | FALSE |  |  |  |  | TRUE | [11 empty] | FALSE | [6 empty] | [List] | [List] | [List] | [List] | 16-055511 | Deana Test | NS125894 | 2017-02-27T00:00:00
| TRUE | [5 empty] | Verified |  |  |  | global\deana.franks | 2017-03-20T11:52:06.01 | global\deana.franks | 2017-03-20T11:52:06.01 | Deana Test | Raleigh NC USA | Deana Franks | FALSE | 20x Excavating Inc |  |  |  | Standard | CLSM (Lean/Flow Fill) | ASTM | CLSM_Lean_Flow_Fill |  | Deana Franks | [25 empty] | FALSE | [7 empty] | FALSE | [7 empty] | FALSE |  | y |  |  |  | 0 | FALSE |  | 31300 |  |  | FALSE |  |  |  |  | TRUE | [11 empty] | FALSE | [6 empty] | [List] | [List] | [List] | [List] | 16-055511 | Deana Test | NS127825 | 2017-03-20T00:00:00
| TRUE | PhasePhasePhasePhasePhasePhase | TaskTaskTaskTaskTaskTaskTaskTas |  |  |  | Verified |  |  |  | global\deana.franks | 2017-03-20T23:01:33.853 | global\deana.franks | 2017-06-30T13:45:18.087 | Deana Test | Raleigh NC USA | Deana Franks | FALSE | 20x Excavating Inc | 123456789123456789123456789123456789123456789123456789 | ABCDEFGHIJKLMNOPQRSTUVWXYZ |  | Standard | Concrete - ASTM C39 | ASTM | Concrete_Compressive_Strength_ASTM_C39 |  | Deana Franks |  | 12 | 16 | 12 | 14 | 24 | 28 | 12 | 36 | 5 | 5.5 | 4 | 7 | 5.4 | 5.4 | 155 | 155 | 55 | 55 | 55 | 65 | 145 | 145 | 0 | 27 | FALSE | 30090 | PermitPermitPermitPermitPermitPerm | Placement TypePlacement Type1234 | Location Location Location Location Location Location Location Location Location Location | SpecimenStorageLocationSSpecimenStorageLocationSpecimenStorageLocationSpecimenStorageLocationSpecimenStorageLocation | NotesNotesNotesNotesNotesNotesNotesNotesNotesNotesNotesNotesNotes | 1234567 | FALSE | 1234567 | 123456789123456789 | 123456789123456789 | 123456789123456789 |  |  | 1 | FALSE | 1 | y | 12:00:00 | 12:00:00 | 12:00:00 | 123456789 | FALSE | 123456789123456789 | 31300 | 31200 | 31250 | FALSE | 100 | 100 | 123456789123456789 | 30700 | FALSE |  |  |  |  | 350 | 250 | 50 | 30001 | 7053519.91 | 1713991.96 | 0 | TRUE | [6 empty] | [List] | [List] | [List] | [List] | 16-055511 | Deana Test | NS128030 | 2017-03-20T00:00:00
| TRUE | [5 empty] | Verified | spec-concrete2-1 |  |  | global\deana.franks | 2017-06-30T09:03:36.093 | global\deana.franks | 2017-07-28T10:45:21.1 | Deana Test | Raleigh NC USA | Deana Franks | FALSE | 20x Excavating Inc | brand new contractor five | Espanola Transit Mix |  | Standard | Concrete - AASHTO T22 | AASHTO | Concrete_Compressive_Strength_AASHTO_T22 |  | Deana Franks |  |  | 5.75 | 1 | 5 |  |  | 1 | 5 |  | 4.8 | 10 | 60 |  | 145.2 | 10 | 80 |  | 85 | 20 | 50 |  |  |  |  | FALSE |  |  | Driveway | Mormon Hill Road at Station: 28+10.5' RT/CL. 6" PCCP. |  | Set SC #81 | 5 | FALSE | 6 | 10026746 | 44197709 | 977/1977 |  |  | 10 | FALSE |  | y | 09:58:00 | 11:02:00 | 11:52:00 | 0 | FALSE | ADVA 195 Plasticizer | 31300 | 31200 | 31250 | FALSE |  |  |  |  | TRUE | 112 | 11:00 | 111 | [8 empty] | FALSE | [6 empty] | [List] | [List] | [List] | [List] | 16-055511 | Deana Test | NS150298 | 2017-06-30T00:00:00
| FALSE | [5 empty] | Verified |  |  |  | global\deana.franks | 2017-06-30T13:22:27.497 | global\deana.franks | 2017-06-30T13:23:07.26 | Deana Test | Raleigh NC USA | Deana Franks | FALSE | 20x Excavating Inc |  |  |  | Standard | CLSM (Lean/Flow Fill) | ASTM | CLSM_Lean_Flow_Fill |  | Deana Franks | [25 empty] | FALSE | [7 empty] | FALSE | [7 empty] | FALSE |  | y |  |  |  | 0 | FALSE |  |  |  |  | FALSE |  |  |  |  | TRUE | test | test | test | [8 empty] | FALSE | [6 empty] | [List] | [List] | [List] | [List] | 16-055511 | Deana Test | NS150410 | 2017-06-30T00:00:00
| FALSE | .016 | Field Concrete Testing |  |  |  | Verified |  |  |  | global\deana.franks | 2017-07-28T11:03:57.033 | global\deana.franks | 2017-07-28T11:03:57.033 | Deana Test | Raleigh NC USA | Deana Franks | FALSE | 20x Excavating Inc | Precision Masonry | Bartoo Sand & Gravel |  | Standard | Concrete - ASTM C39 | ASTM | Concrete_Compressive_Strength_ASTM_C39 |  | Deana Franks |  | 5.5 |  | 4 | 6 | [12 empty] | 94 |  | 50 | 100 |  |  |  |  | FALSE |  |  | Footing | Generator Pad & wall footings at NE corner and wall foundation at SW side of the Bldg. |  |  | 1 | FALSE | 3 | 171 | 9152 | 3 |  |  | 9 | FALSE | 28.5 | y | 14:16:00 | 14:40:00 | 14:45:00 | 0 | FALSE |  | 31300 | 31200 | 31250 | FALSE | 90 | 76 | Field Cure near to the pour | 30700 | TRUE |  | 15:00 | Chute | [8 empty] | FALSE | [6 empty] | [List] | [List] | [List] | [List] | 16-055511 | Deana Test | NS157210 | 2017-06-30T00:00:00
| TRUE | [5 empty] | Verified |  |  |  | global\deana.franks | 2017-12-24T13:35:03.61 | global\deana.franks | 2017-12-24T13:35:03.61 | Deana Test | Raleigh NC USA | Deana Franks | FALSE | 20x Excavating Inc |  |  |  | Standard | CLSM (Lean/Flow Fill) | ASTM | CLSM_Lean_Flow_Fill |  | Deana Franks | [25 empty] | FALSE | [7 empty] | FALSE | [7 empty] | FALSE |  | y |  |  |  | 0 | FALSE |  |  |  |  | FALSE |  |  |  |  | TRUE | [11 empty] | FALSE | [6 empty] | [List] | [List] | [List] | [List] | 16-055511 | Deana Test | NS185692 | 2017-12-01T00:00:00
| FALSE | [5 empty] | Verified |  |  |  | global\deana.franks | 2018-03-21T12:01:00.473 | global\deana.franks | 2018-07-06T11:19:36.223 | Deana Test | Raleigh NC USA | Deana Franks | FALSE | 20x Excavating Inc |  |  |  | Standard | Grout Cylinders - ASTM C39 | ASTM | Concrete_Compressive_Strength_ASTM_C39 |  | Deana Franks | [25 empty] | FALSE |  |  |  | test |  |  |  | FALSE | [7 empty] | FALSE |  | y |  |  |  | 0 | FALSE |  |  |  |  | FALSE |  |  |  |  | TRUE | [11 empty] | FALSE | [6 empty] | [List] | [List] | [List] | [List] | 16-055511 | Deana Test | NS194707 | 2018-03-21T00:00:00
| TRUE | [5 empty] | Created | spec-concrete2 |  |  | global\deana.franks | 2018-05-04T09:10:42.27 | global\deana.franks | 2018-05-04T09:10:42.27 | Deana Test | Raleigh NC USA | Deana Franks | FALSE | 20x Excavating Inc |  | Espanola Transit Mix |  | Standard | CLSM (Lean/Flow Fill) | ASTM | CLSM_Lean_Flow_Fill |  | Deana Franks |  |  |  | 1 | 5 |  |  | 1 | 5 |  |  | 10 | 60 |  |  | 10 | 80 |  |  | 20 | 50 |  |  |  |  | FALSE | 30091 | [6 empty] | FALSE | [7 empty] | FALSE |  | y |  |  |  | 0 | FALSE |  |  |  |  | FALSE |  |  |  |  | TRUE | [11 empty] | FALSE | [6 empty] | [List] | [List] | [List] | [List] | 16-055511 | Deana Test | NS200572 | 2018-05-04T00:00:00
| FALSE | [5 empty] | Verified |  |  |  | global\deana.franks | 2018-05-10T16:10:52.65 | global\deana.franks | 2018-10-18T14:58:40.727 | Deana Test | Raleigh NC USA | Deana Franks | FALSE | 20x Excavating Inc |  |  |  | Standard | Shotcrete Cores - ASTM C1140 | ASTM | Standard_Practice_for_Preparing_and_Testing_Specimens_from_Shotcrete_Test_Panels_ASTM_C1140_C1140M |  | Deana Franks |  | 8.5 | 4.67 | 2.5 | 7.77 | [20 empty] | FALSE | 30090 | [6 empty] | FALSE |  | N/A | N/A | N/A |  |  |  | FALSE |  | y |  |  |  | 0 | FALSE | N/A |  |  |  | FALSE | 57 | 76 |  |  | TRUE | N/A | N/A | [9 empty] | FALSE | [6 empty] | [List] | [List] | [List] | [List] | 16-055511 | Deana Test | NS201687 | 2018-05-10T00:00:00
| TRUE | [5 empty] | Verified | spec-concrete2 |  |  | global\deana.franks | 2018-05-30T10:28:32.97 | global\deana.franks | 2018-05-31T09:22:05.723 | Deana Test | Raleigh NC USA | Deana Franks | FALSE | 20x Excavating Inc | Brand New Contractor | Espanola Transit Mix |  | Standard | Shotcrete Cylinders - ASTM C1140 | ASTM | Standard_Practice_for_Preparing_and_Testing_Specimens_from_Shotcrete_Test_Panels_ASTM_C1140_C1140M |  | Deana Franks |  | 8.23 |  | 1 | 5 |  |  | 1 | 5 | 6 |  | 10 | 60 | 139.8 |  | 10 | 80 | 71 |  | 20 | 50 |  | 42.8 | 8 | 0.249 | TRUE |  | NA | Pump | NOI20 - Raw Water Intake Structure Top Deck Slab D2. - Pour #3118060 | Initial Curing: Box #75 Final Curing: Bechtel Moisture Room | Sampled at 2 of 558 yards. Correlated results reported for Slump, Air Content, and Mix Temperature. Correlation values are from set 2016VEGP6806 performed on 6/9/16 per J. Schimmel with Garney. Tests with reported data were performed in accordance with Westinghouse Specifications, Amec Foster Wheeler Work Plan, manufacturer’s recommendations and the following ASTM Test Methods: C172-10, C143/C143M-10, C1064/C1064M-08, C231-10, C138/138M-10, C31/C31M-10, C39/C39M-10, C511-09, C1231/C1231M-10. |  | FALSE |  | 104000 | 47519 | Bechtel 01 |  |  | 10 | FALSE |  | y | 03:32:00 |  |  | 0 | FALSE |  |  |  |  | FALSE | 71 | 69 | Temperature Controlled Box | 30700 | TRUE |  |  | Truck | [8 empty] | FALSE | [6 empty] | [List] | [List] | [List] | [List] | 16-055511 | Deana Test | 2018VEGP7662-test | 2018-05-30T00:00:00
| FALSE | [5 empty] | Verified | spec-concrete2 |  |  | global\deana.franks | 2018-06-05T09:53:43.003 | global\deana.franks | 2018-07-20T22:36:31.497 | Deana Test | Raleigh NC USA | Deana Franks | FALSE | 20x Excavating Inc |  | Lafarge |  | Standard | Grout Cubes - ASTM C109 | ASTM | Standard_Test_Method_for_Compressive_Strength_of_Hydraulic_Cement_Mortars_Using_Cube_Specimens_ASTM_C109_C109M |  | Deana Franks |  | 8.5 | 8.5 | 4 | 8 | [5 empty] | 8.8 | 4.5 | 7.5 |  | 133.9 |  |  |  | 84 |  | 94 |  | 46.3 | 8.5 | 0.25 | FALSE | [7 empty] | FALSE |  | 02 | 6672 |  |  |  | 8 | FALSE | 8 | y | 13:00:00 |  |  | 0 | FALSE |  |  |  |  | FALSE |  |  |  |  | TRUE | [11 empty] | FALSE | [6 empty] | [List] | [List] | [List] | [List] | 16-055511 | Deana Test | NS206266 | 2018-06-05T00:00:00
| FALSE | [5 empty] | Verified |  |  |  | global\deana.franks | 2018-06-06T09:44:07.16 | global\deana.franks | 2019-03-07T12:23:27.88 | Deana Test | Raleigh NC USA | Deana Franks | FALSE | 20x Excavating Inc |  |  |  | Standard | Grout Cubes - ASTM C109 | ASTM | Standard_Test_Method_for_Compressive_Strength_of_Hydraulic_Cement_Mortars_Using_Cube_Specimens_ASTM_C109_C109M |  | Deana Franks | Deana Franks, Paul Baker | 1.5 | 0.5 | 2.25 | 5 | 4 | 6 | 7 | 9 | 20 | 20 | 10 | 15 | [12 empty] | FALSE |  |  |  | ddd |  |  |  | FALSE | [7 empty] | FALSE |  | y |  |  |  | 0 | FALSE |  |  |  |  | FALSE |  |  |  |  | TRUE | [11 empty] | FALSE |  |  |  |  | 0 |  | [List] | [List] | [List] | [List] | 16-055511 | Deana Test | NS206514 | 2018-06-06T00:00:00
| TRUE | N/A |  |  |  |  | Verified |  |  |  | global\deana.franks | 2016-12-13T10:14:16.32 | global\deana.franks | 2019-03-07T13:05:07.577 | Deana Test | Raleigh NC USA | Deana Franks | FALSE | 20x Excavating Inc |  | Espanola Transit Mix |  | Standard | Concrete - ASTM C39 | ASTM | Concrete_Compressive_Strength_ASTM_C39 |  | Deana Franks |  | 6 |  | 1 | 5 |  |  | 1 | 5 | 8 |  | 10 | 60 |  |  | 10 | 80 | 55 |  | 20 | 50 |  |  |  |  | FALSE | 30090 | [6 empty] | FALSE |  | 123456 | 33333 |  |  |  |  | FALSE |  | y | 12:00:00 | 12:00:00 |  | 0 | FALSE |  | 31300 |  |  | FALSE |  |  |  |  | TRUE | 255 | 12:00 | [9 empty] | FALSE |  |  |  |  | 0 |  | [List] | [List] | [List] | [List] | 16-055511 | Deana Test | NS113690 | 2018-10-15T00:00:00
| TRUE | [5 empty] | Verified | spec-concrete4 |  |  | global\deana.franks | 2016-11-01T12:23:15.017 | global\deana.franks | 2019-01-11T16:18:28.14 | Deana Test | Raleigh NC USA | Deana Franks | FALSE | 20x Excavating Inc |  | mablo |  | Standard | Concrete - ASTM C39 | ASTM | Concrete_Compressive_Strength_ASTM_C39 |  | Deana Franks |  | 6 |  | 123 | 126 |  |  | 12 | 34 | 6.5 |  | 12 | 34 |  |  |  |  | 55 |  | 12 | 34 |  |  |  |  | FALSE |  |  |  |  | aaaa |  |  | FALSE |  | 123456 | 22222 |  |  |  |  | FALSE |  | y | 12:00:00 | 12:00:00 |  | 10 | FALSE |  |  |  |  | FALSE |  |  |  |  | TRUE | 255 | 12:00 | [9 empty] | FALSE | [6 empty] | [List] | [List] | [List] | [List] | 16-055511 | Deana Test | NS105021 | 2019-01-09T00:00:00
| FALSE | [5 empty] | Created | spec-concrete2 |  |  | global\deana.franks | 2019-01-16T11:41:02.337 | global\deana.franks | 2019-01-16T11:41:02.337 | Deana Test | Raleigh NC USA | Deana Franks | FALSE | 20x Excavating Inc |  | Espanola Transit Mix |  | Standard | Concrete - ASTM C39 | ASTM | Concrete_Compressive_Strength_ASTM_C39 |  | Deana Franks |  |  |  | 1 | 5 |  |  | 1 | 5 |  |  | 10 | 60 |  |  | 10 | 80 |  |  | 20 | 50 |  |  |  |  | FALSE | [7 empty] | FALSE | [7 empty] | FALSE |  | y |  |  |  |  | FALSE |  | 31300 | 31201 |  | FALSE |  |  |  |  | TRUE | [11 empty] | FALSE | [6 empty] | [List] | [List] | [List] | [List] | 16-055511 | Deana Test | SM252569_4-NS253493 | 2019-01-09T00:00:00
| TRUE | [5 empty] | Created |  |  |  | global\deana.franks | 2019-01-16T16:10:10.883 | global\deana.franks | 2019-07-29T20:43:35.697 | Deana Test | Raleigh NC USA | Deana Franks | FALSE | 20x Excavating Inc |  |  |  | Standard | Grout Cubes - ASTM C109 | ASTM | Standard_Test_Method_for_Compressive_Strength_of_Hydraulic_Cement_Mortars_Using_Cube_Specimens_ASTM_C109_C109M |  | Deana Franks | [25 empty] | FALSE | [7 empty] | FALSE | [7 empty] | FALSE |  | y |  |  |  | 0 | FALSE |  |  |  |  | FALSE |  |  |  |  | TRUE | [11 empty] | FALSE | 1 | 2 | 3 | 4 | 10 | 5 | [List] | [List] | [List] | [List] | 16-055511 | Deana Test | NS253569 | 2019-01-16T00:00:00
| TRUE | [5 empty] | Verified |  |  |  | global\deana.franks | 2019-04-09T20:48:53.38 | global\deana.franks | 2019-04-09T20:48:53.38 | Deana Test | Raleigh NC USA | Deana Franks | FALSE | 20x Excavating Inc |  |  |  | Standard | Concrete - ASTM C39 | ASTM | Concrete_Compressive_Strength_ASTM_C39 |  | Deana Franks | [25 empty] | FALSE | [7 empty] | FALSE | [7 empty] | FALSE |  | y |  |  |  | 0 | FALSE |  |  |  |  | FALSE |  |  |  |  | TRUE | [11 empty] | FALSE |  |  |  |  | 0 |  | [List] | [List] | [List] | [List] | 16-055511 | Deana Test | NS266262 | 2019-04-09T00:00:00
| FALSE | [5 empty] | Verified |  |  |  | global\deana.franks | 2019-04-10T14:26:49.023 | global\deana.franks | 2019-10-28T10:36:28.847 | Deana Test | Raleigh NC USA | Deana Franks | FALSE | 20x Excavating Inc |  |  |  | Standard | Concrete - AASHTO T22 | AASHTO | Concrete_Compressive_Strength_AASHTO_T22 |  | Deana Franks | [17 empty] | 55.5 | [7 empty] | FALSE | [7 empty] | FALSE | [7 empty] | FALSE |  | y |  |  |  | 0 | FALSE |  |  |  |  | FALSE |  |  |  |  | TRUE | [11 empty] | FALSE |  |  |  |  | 0 |  | [List] | [List] | [List] | [List] | 16-055511 | Deana Test | NS266449 | 2019-04-10T00:00:00
| TRUE | [5 empty] | Verified |  |  |  | global\deana.franks | 2019-04-10T15:27:43.553 | global\deana.franks | 2019-04-10T15:29:42.657 | Deana Test | Raleigh NC USA | Deana Franks | FALSE | 20x Excavating Inc |  |  |  | Standard | Concrete - ASTM C39 | ASTM | Concrete_Compressive_Strength_ASTM_C39 |  | Deana Franks | [25 empty] | FALSE | [7 empty] | FALSE | [7 empty] | FALSE |  | y |  |  |  | 0 | FALSE |  |  |  |  | FALSE |  |  |  |  | TRUE | [11 empty] | FALSE |  |  |  |  | 0 |  | [List] | [List] | [List] | [List] | 16-055511 | Deana Test | NS266523 | 2019-04-10T00:00:00
| TRUE | [5 empty] | Created |  |  |  | global\deana.franks | 2019-04-10T22:34:24.373 | global\deana.franks | 2019-12-12T18:48:56.067 | Deana Test | Raleigh NC USA | Deana Franks | FALSE | 20x Excavating Inc |  |  |  | Standard | Concrete - ASTM C39 | ASTM | Concrete_Compressive_Strength_ASTM_C39 |  | Deana Franks | [25 empty] | FALSE |  |  | test |  |  |  |  | FALSE |  |  | 11111 |  |  |  |  | FALSE |  | y |  |  |  | 0 | FALSE |  |  |  |  | FALSE |  |  |  |  | TRUE | [11 empty] | FALSE |  |  |  |  | 0 |  | [List] | [List] | [List] | [List] | 16-055511 | Deana Test | NS266635 | 2019-04-10T00:00:00
| FALSE | [5 empty] | Verified |  |  |  | global\deana.franks | 2019-04-23T14:50:00.347 | global\deana.franks | 2019-06-26T13:21:19.787 | Deana Test | Raleigh NC USA | Deana Franks | FALSE | 20x Excavating Inc | Geneva |  |  | Standard | Concrete - AASHTO T22 | AASHTO | Concrete_Compressive_Strength_AASHTO_T22 |  | Deana Franks |  | 6 |  |  |  | 12 | [19 empty] | FALSE | [7 empty] | FALSE | [7 empty] | FALSE |  | y |  |  |  | 0 | FALSE |  |  |  |  | FALSE |  |  |  |  | TRUE |  |  |  | test | [7 empty] | FALSE |  |  |  |  | 0 |  | [List] | [List] | [List] | [List] | 16-055511 | Deana Test | NS268781 | 2019-04-23T00:00:00
| TRUE | [5 empty] | Verified | spec-concrete4 |  |  | global\deana.franks | 2019-05-10T13:03:27.133 | global\deana.franks | 2019-05-10T13:03:27.133 | Deana Test | Raleigh NC USA | Deana Franks | FALSE | 20x Excavating Inc |  | mablo |  | Standard | Concrete - ASTM C39 | ASTM | Concrete_Compressive_Strength_ASTM_C39 |  | Deana Franks |  |  |  | 123 | 126 |  |  | 12 | 34 |  |  | 12 | 34 | [6 empty] | 12 | 34 |  |  |  |  | FALSE | [7 empty] | FALSE | [7 empty] | FALSE |  | y |  |  |  | 0 | FALSE |  |  |  |  | FALSE |  |  |  |  | TRUE | [11 empty] | FALSE |  |  |  |  | 0 |  | [List] | [List] | [List] | [List] | 16-055511 | Deana Test | NS272339 | 2019-05-10T00:00:00
| TRUE | [5 empty] | Verified | spec-concrete2 |  |  | global\deana.franks | 2019-05-23T10:05:07.91 | global\deana.franks | 2020-11-18T15:20:54.053 | Deana Test | Raleigh NC USA | Deana Franks | FALSE | 20x Excavating Inc |  | Lafarge |  | Standard | Concrete - AASHTO T22 | AASHTO | Concrete_Compressive_Strength_AASHTO_T22 |  | Deana Franks |  | 2 |  | 10 | 20 |  |  | 1 | 2 | 12 |  | 30 | 80 | 0 | 0 | 30 | 90 | 23 |  | 10 | 40 | 12 | 12 | 12 | 12 | FALSE | [7 empty] | TRUE | 5 | 123 | 123 |  |  |  |  | FALSE |  | y | 01:19:00 | 04:00:00 |  | 1 | FALSE |  | 31300 | 31200 | 31250 | FALSE |  |  |  |  | TRUE | 123 | 123 | [9 empty] | FALSE |  |  |  |  | 0 |  | [List] | [List] | [List] | [List] | 16-055511 | Deana Test | SM275172_1-NS275173 | 2019-05-23T00:00:00
| TRUE | [5 empty] | Verified | spec-concrete2-1 |  |  | global\deana.franks | 2019-05-23T15:00:32.087 | global\deana.franks | 2019-05-23T15:00:32.087 | Deana Test | Raleigh NC USA | Deana Franks | FALSE | 20x Excavating Inc |  | Espanola Transit Mix |  | Standard | Concrete - ASTM C39 | ASTM | Concrete_Compressive_Strength_ASTM_C39 |  | Demo Approver |  |  |  | 1 | 5 |  |  | 1 | 5 | 23 |  | 10 | 60 |  |  | 10 | 80 | 23 |  | 20 | 50 |  |  |  |  | FALSE |  |  | Abutment |  |  |  |  | TRUE |  | 123 | 123 |  |  |  |  | FALSE |  | y | 12:00:00 | 01:00:00 |  |  | FALSE |  |  |  |  | FALSE |  |  |  |  | TRUE | 123 | 123 | [9 empty] | FALSE | [6 empty] | [List] | [List] | [List] | [List] | 16-055511 | Deana Test | SM275308_1-NS275309 | 2019-05-23T00:00:00
| FALSE | [5 empty] | Verified |  |  |  | global\deana.franks | 2020-04-13T13:21:40.233 | global\deana.franks | 2020-04-13T13:21:40.233 | Deana Test | Raleigh NC USA | Deana Franks | FALSE | 20x Excavating Inc |  |  |  | Standard | Grout Cubes - ASTM C109 | ASTM | Standard_Test_Method_for_Compressive_Strength_of_Hydraulic_Cement_Mortars_Using_Cube_Specimens_ASTM_C109_C109M |  | Deana Franks |  | 4 |  | 1 | 5 | 4 |  | 1 | 4 | 4 |  | 1 | 6 | 4 |  | 2 | 3 | 4 |  | 2 | 3 |  |  |  |  | FALSE | [7 empty] | FALSE | [7 empty] | FALSE |  | y |  |  |  | 0 | FALSE |  |  |  |  | FALSE |  |  |  |  | TRUE | [11 empty] | FALSE |  |  |  |  | 0 |  | [List] | [List] | [List] | [List] | 16-055511 | Deana Test | NS342902 | 2020-04-13T00:00:00
| TRUE | [5 empty] | Verified |  |  |  | global\deana.franks | 2020-04-13T13:31:32.827 | global\deana.franks | 2020-04-13T13:31:32.827 | Deana Test | Raleigh NC USA | Deana Franks | FALSE | 20x Excavating Inc |  |  |  | Standard | Grout Cubes - ASTM C109 | ASTM | Standard_Test_Method_for_Compressive_Strength_of_Hydraulic_Cement_Mortars_Using_Cube_Specimens_ASTM_C109_C109M |  | Deana Franks | [25 empty] | FALSE | [7 empty] | FALSE | [7 empty] | FALSE |  | y |  |  |  | 0 | FALSE |  |  |  |  | FALSE |  |  |  |  | TRUE | [11 empty] | FALSE |  |  |  |  | 0 |  | [List] | [List] | [List] | [List] | 16-055511 | Deana Test | NS342905 | 2020-04-13T00:00:00
| TRUE | [5 empty] | Created |  |  |  | global\deana.franks | 2020-05-05T12:04:43.453 | global\deana.franks | 2020-05-05T12:04:43.453 | Deana Test | Raleigh NC USA | Deana Franks | FALSE | 20x Excavating Inc |  |  |  | Standard | Concrete - ASTM C39 | ASTM | Concrete_Compressive_Strength_ASTM_C39 |  | Deana Franks | [25 empty] | FALSE | [7 empty] | FALSE | [7 empty] | FALSE |  | y |  |  |  | 0 | FALSE |  |  |  |  | FALSE |  |  |  |  | TRUE | [11 empty] | FALSE |  |  |  |  | 0 |  | [List] | [List] | [List] | [List] | 16-055511 | Deana Test | NS346303 | 2020-05-05T00:00:00
| TRUE | test | test |  |  |  | Created |  |  |  | global\deana.franks | 2020-08-03T16:33:25.927 | global\deana.franks | 2020-08-03T16:33:25.927 | Deana Test | Raleigh NC USA | Deana Franks | FALSE | 20x Excavating Inc | asdf |  |  | Standard | Concrete - ASTM C39 | ASTM | Concrete_Compressive_Strength_ASTM_C39 |  | Deana Franks |  | 6 | 0.25 | [6 empty] | 7 | 5 | [6 empty] | 55 | [7 empty] | FALSE |  |  | Abutment | test |  |  |  | FALSE |  | 1234 | 1234 |  |  |  |  | FALSE |  | y | 02:00:00 |  |  | 5 | FALSE |  |  |  |  | FALSE |  |  |  |  | TRUE | test | 1234 | [9 empty] | FALSE | [6 empty] | [List] | [List] | [List] | [List] | 16-055511 | Deana Test | SM366547_2-NS366550 | 2020-08-03T00:00:00
| TRUE | [5 empty] | Verified |  |  |  | global\deana.franks | 2020-09-24T12:29:07.153 | global\deana.franks | 2020-09-24T12:30:43.73 | Deana Test | Raleigh NC USA | Deana Franks | FALSE | 20x Excavating Inc |  |  |  | Standard | Grout - IBC 21-ASTM C1019 | ASTM | Standard_Test_Method_for_Sampling_and_Testing_Grout_ASTM_C1019 |  | Deana Franks | [25 empty] | FALSE | [7 empty] | FALSE | [7 empty] | FALSE |  | y |  |  |  | 0 | FALSE |  |  |  |  | FALSE |  |  |  |  | TRUE | [11 empty] | FALSE |  |  |  |  | 0 |  | [List] | [List] | [List] | [List] | 16-055511 | Deana Test | NS379814 | 2020-09-24T00:00:00
| TRUE | [5 empty] | Verified |  |  |  | global\deana.franks | 2021-01-05T16:45:21.467 | global\deana.franks | 2021-01-05T16:45:21.467 | Deana Test | Raleigh NC USA | Deana Franks | FALSE | 20x Excavating Inc |  |  |  | Standard | Concrete - ASTM C39 | ASTM | Concrete_Compressive_Strength_ASTM_C39 |  | Deana Franks | [25 empty] | FALSE | 30090 | [6 empty] | FALSE | [7 empty] | FALSE |  | y |  |  |  | 0 | FALSE |  |  |  |  | FALSE |  |  |  |  | TRUE | [11 empty] | FALSE |  |  |  |  | 0 |  | [List] | [List] | [List] | [List] | 16-055511 | Deana Test | NS398873 | 2021-01-05T00:00:00
| TRUE | [5 empty] | Verified |  |  |  | global\deana.franks | 2021-01-05T16:47:42.363 | global\deana.franks | 2021-01-05T16:47:42.363 | Deana Test | Raleigh NC USA | Deana Franks | FALSE | 20x Excavating Inc |  |  |  | Standard | Concrete - ASTM C39 | ASTM | Concrete_Compressive_Strength_ASTM_C39 |  | Deana Franks | [25 empty] | FALSE | 30090 | [6 empty] | FALSE | [7 empty] | FALSE |  | y |  |  |  | 0 | FALSE |  |  |  |  | FALSE |  |  |  |  | TRUE | [11 empty] | FALSE |  |  |  |  | 0 |  | [List] | [List] | [List] | [List] | 16-055511 | Deana Test | NS398877 | 2021-01-05T00:00:00
| TRUE | [5 empty] | Verified |  |  |  | global\deana.franks | 2021-01-05T16:50:16.07 | global\deana.franks | 2021-01-05T16:50:16.07 | Deana Test | Raleigh NC USA | Deana Franks | FALSE | 20x Excavating Inc |  |  |  | Standard | Concrete - ASTM C39 | ASTM | Concrete_Compressive_Strength_ASTM_C39 |  | Deana Franks | [25 empty] | FALSE | 30091 | [6 empty] | FALSE | [7 empty] | FALSE |  | y |  |  |  | 0 | FALSE |  |  |  |  | FALSE |  |  |  |  | TRUE | [11 empty] | FALSE |  |  |  |  | 0 |  | [List] | [List] | [List] | [List] | 16-055511 | Deana Test | NS398878 | 2021-01-05T00:00:00
| FALSE | [5 empty] | Verified |  |  |  | global\deana.franks | 2021-01-06T12:55:25.503 | global\deana.franks | 2021-01-06T13:29:32.597 | Deana Test | Raleigh NC USA | Deana Franks | FALSE | 20x Excavating Inc |  |  |  | Standard | Concrete - ASTM C39 | ASTM | Concrete_Compressive_Strength_ASTM_C39 |  | Deana Franks | [25 empty] | FALSE | [7 empty] | FALSE | [7 empty] | FALSE |  | y |  |  |  | 0 | FALSE |  |  |  |  | FALSE |  |  |  |  | TRUE | [11 empty] | FALSE |  |  |  |  | 0 |  | [List] | [List] | [List] | [List] | 16-055511 | Deana Test | NS398948 | 2021-01-06T00:00:00
| TRUE | [5 empty] | Verified |  |  |  | global\deana.franks | 2021-01-06T12:59:15.953 | global\deana.franks | 2021-01-06T13:30:23.193 | Deana Test | Raleigh NC USA | Deana Franks | FALSE | 20x Excavating Inc |  |  |  | Standard | Concrete - ASTM C39 | ASTM | Concrete_Compressive_Strength_ASTM_C39 |  | Deana Franks | [25 empty] | FALSE | 30091 | [6 empty] | FALSE | [7 empty] | FALSE |  | y |  |  |  | 0 | FALSE |  |  |  |  | FALSE |  |  |  |  | TRUE | [11 empty] | FALSE |  |  |  |  | 0 |  | [List] | [List] | [List] | [List] | 16-055511 | Deana Test | NS398949 | 2021-01-06T00:00:00
| TRUE | [5 empty] | Verified |  |  |  | global\deana.franks | 2021-01-12T20:53:42.45 | global\deana.franks | 2021-01-12T20:53:42.45 | Deana Test | Raleigh NC USA | Deana Franks | FALSE | 20x Excavating Inc |  |  |  | Standard | Concrete - ASTM C39 | ASTM | Concrete_Compressive_Strength_ASTM_C39 |  | Deana Franks | [25 empty] | FALSE | 30091 | [6 empty] | FALSE | [7 empty] | FALSE |  | y |  |  |  | 0 | FALSE |  |  |  |  | FALSE |  |  |  |  | TRUE | [11 empty] | FALSE |  |  |  |  | 0 |  | [List] | [List] | [List] | [List] | 16-055511 | Deana Test | NS399736 | 2021-01-12T00:00:00
| TRUE | [5 empty] | Verified |  |  |  | global\deana.franks | 2021-01-19T12:58:47.513 | global\deana.franks | 2021-01-19T12:58:47.513 | Deana Test | Raleigh NC USA | Deana Franks | FALSE | 20x Excavating Inc |  |  |  | Standard | CLSM (Lean/Flow Fill) | ASTM | CLSM_Lean_Flow_Fill |  | Deana Franks | [25 empty] | FALSE | [7 empty] | FALSE | [7 empty] | FALSE |  | y |  |  |  | 0 | FALSE |  |  |  |  | FALSE |  |  |  |  | TRUE | [11 empty] | FALSE |  |  |  |  | 0 |  | [List] | [List] | [List] | [List] | 16-055511 | Deana Test | NS400580 | 2021-01-19T00:00:00
| FALSE | [5 empty] | Created |  |  |  | demo.approver | 2021-01-20T13:18:37.443 | global\deana.franks | 2021-07-06T12:02:54.693 | Deana Test | Raleigh NC USA | Deana Franks | FALSE | 20x Excavating Inc |  |  |  | Standard | Grout Cubes - ASTM C109 | ASTM | Standard_Test_Method_for_Compressive_Strength_of_Hydraulic_Cement_Mortars_Using_Cube_Specimens_ASTM_C109_C109M |  | Demo Approver | [25 empty] | FALSE | [7 empty] | FALSE | [7 empty] | FALSE |  | y |  |  |  | 0 | FALSE |  |  |  |  | FALSE |  |  |  |  | TRUE | [11 empty] | FALSE |  |  |  |  | 0 |  | [List] | [List] | [List] | [List] | 16-055511 | Deana Test | NS400778 | 2021-01-20T00:00:00
| TRUE | [5 empty] | Verified |  |  |  | demo.approver | 2021-01-20T14:40:57.15 | demo.approver | 2021-01-20T14:40:57.15 | Deana Test | Raleigh NC USA | Deana Franks | FALSE | 20x Excavating Inc |  |  |  | Standard | Concrete - ASTM C39 | ASTM | Concrete_Compressive_Strength_ASTM_C39 |  | Deana Franks | [25 empty] | FALSE | [7 empty] | FALSE | [7 empty] | FALSE |  | y |  |  |  | 0 | FALSE |  |  |  |  | FALSE |  |  |  |  | TRUE | [11 empty] | FALSE |  |  |  |  | 0 |  | [List] | [List] | [List] | [List] | 16-055511 | Deana Test | NS400794 | 2021-01-20T00:00:00
| FALSE | [5 empty] | Verified |  |  |  | demo.approver | 2021-01-20T13:59:08.823 | global\deana.franks | 2021-09-21T16:15:40.7 | Deana Test | Raleigh NC USA | Deana Franks | FALSE | 20x Excavating Inc |  |  |  | Standard | Concrete - AASHTO T22 | AASHTO | Concrete_Compressive_Strength_AASHTO_T22 |  | Deana Franks |  | 4 |  | 2.5 | 4.5 |  |  |  |  | 5.2 |  | 4.5 | 8 | 146.7 |  |  |  | 80 |  | 50 | 90 |  |  |  |  | FALSE | [7 empty] | FALSE | [7 empty] | FALSE |  | y |  |  |  | 0 | FALSE |  |  |  |  | FALSE |  |  |  |  | TRUE | [11 empty] | FALSE |  |  |  |  | 0 |  | [List] | [List] | [List] | [List] | 16-055511 | Deana Test | NS400782 | 2021-01-30T00:00:00
| TRUE | [5 empty] | Verified |  |  |  | global\deana.franks | 2021-04-21T09:35:23.603 | global\deana.franks | 2021-04-21T10:31:24.587 | Deana Test | Raleigh NC USA | Deana Franks | FALSE | 20x Excavating Inc | ASI | Espanola Transit Mix |  | Standard | Grout Cubes - ASTM C109 | ASTM | Standard_Test_Method_for_Compressive_Strength_of_Hydraulic_Cement_Mortars_Using_Cube_Specimens_ASTM_C109_C109M |  | Deana Franks |  |  |  | 1 | 5 |  |  | 1 | 5 |  |  | 10 | 60 |  |  | 10 | 80 |  |  | 20 | 50 |  |  |  |  | FALSE | [7 empty] | FALSE | [7 empty] | FALSE |  | y |  |  |  | 0 | FALSE |  |  |  |  | FALSE |  |  |  |  | TRUE | [11 empty] | FALSE |  |  |  |  | 0 |  | [List] | [List] | [List] | [List] | 16-055511 | Deana Test | NS415688 | 2021-04-21T00:00:00
| FALSE | [5 empty] | Verified | concrete-mix-office |  |  | global\deana.franks | 2021-04-23T10:56:52.063 | global\deana.franks | 2021-12-07T16:11:48.127 | Deana Test | Raleigh NC USA | Deana Franks | FALSE | 20x Excavating Inc |  | Vulcan Materials |  | Standard | Concrete - ASTM C39 | ASTM | Concrete_Compressive_Strength_ASTM_C39 |  | Deana Franks | [9 empty] | 45 | [7 empty] | 33 |  |  | 90 |  |  |  |  | FALSE | 30090 | [6 empty] | TRUE |  | 123 | 123 |  |  |  |  | FALSE |  | y | 04:00:00 |  |  | 2 | FALSE |  |  |  |  | FALSE |  |  |  |  | TRUE | [11 empty] | FALSE |  |  |  |  | 0 |  | [List] | [List] | [List] | [List] | 16-055511 | Deana Test | SM416261_1-NS416263 | 2021-04-23T00:00:00
| TRUE | [5 empty] | Verified |  |  |  | global\deana.franks | 2021-09-21T16:36:03.71 | global\deana.franks | 2021-10-18T11:55:40.643 | Deana Test | Raleigh NC USA | Deana Franks | FALSE | 20x Excavating Inc |  |  |  | Standard | Concrete - ASTM C39 | ASTM | Concrete_Compressive_Strength_ASTM_C39 |  | Deana Franks | [25 empty] | FALSE |  |  |  | test |  |  |  | FALSE | [7 empty] | FALSE |  | y |  |  |  | 0 | FALSE |  |  |  |  | FALSE |  |  |  |  | TRUE | [11 empty] | FALSE |  |  |  |  | 0 |  | [List] | [List] | [List] | [List] | 16-055511 | Deana Test | NS454625 | 2021-09-21T00:00:00
| TRUE | [5 empty] | Verified |  |  |  | global\deana.franks | 2021-09-21T17:28:14.243 | global\deana.franks | 2021-09-21T17:57:38.887 | Deana Test | Raleigh NC USA | Deana Franks | FALSE | 20x Excavating Inc |  |  |  | Standard | Concrete - AASHTO T22 | AASHTO | Concrete_Compressive_Strength_AASHTO_T22 |  | Deana Franks | [25 empty] | FALSE | [7 empty] | FALSE | [7 empty] | FALSE |  | y |  |  |  | 0 | FALSE |  |  |  |  | FALSE |  |  |  |  | TRUE | [11 empty] | FALSE |  |  |  |  | 0 |  | [List] | [List] | [List] | [List] | 16-055511 | Deana Test | NS454645 | 2021-09-21T00:00:00
| TRUE | [5 empty] | Verified |  |  |  | global\deana.franks | 2021-09-22T10:40:43.43 | global\deana.franks | 2021-12-07T10:02:32.507 | Deana Test | Raleigh NC USA | Deana Franks | FALSE | 20x Excavating Inc |  | Espanola Transit Mix |  | Standard | Concrete - AASHTO T22 | AASHTO | Concrete_Compressive_Strength_AASHTO_T22 |  | Deana Franks |  |  |  | 1 | 5 |  |  | 1 | 5 |  |  | 10 | 60 |  |  | 10 | 80 |  |  | 20 | 50 |  |  |  |  | FALSE |  |  |  | test |  |  |  | FALSE | [7 empty] | FALSE |  | y |  |  |  | 0 | FALSE |  |  |  |  | FALSE |  |  |  |  | TRUE | [11 empty] | FALSE |  |  |  |  | 0 |  | [List] | [List] | [List] | [List] | 16-055511 | Deana Test | NS454824 | 2021-09-22T00:00:00
| TRUE | [5 empty] | Verified |  |  |  | global\deana.franks | 2021-09-22T10:53:22.417 | global\deana.franks | 2022-01-12T17:20:23.927 | Deana Test | Raleigh NC USA | Deana Franks | FALSE | 20x Excavating Inc |  | Espanola Transit Mix |  | Standard | Concrete - AASHTO T22 | AASHTO | Concrete_Compressive_Strength_AASHTO_T22 |  | Deana Franks |  |  |  | 1 | 5 |  |  | 1 | 5 |  |  | 10 | 60 |  |  | 10 | 80 |  |  | 20 | 50 |  |  |  |  | FALSE | [7 empty] | FALSE | [7 empty] | FALSE |  | y |  |  |  | 0 | FALSE |  |  |  |  | FALSE |  |  |  |  | TRUE | [11 empty] | FALSE |  |  |  |  | 0 |  | [List] | [List] | [List] | [List] | 16-055511 | Deana Test | NS454830 | 2021-09-22T00:00:00
| TRUE | [5 empty] | Verified | concrete-mix-office |  |  | global\deana.franks | 2021-11-29T14:28:38.767 | global\deana.franks | 2021-12-07T16:10:38.607 | Deana Test | Raleigh NC USA | Deana Franks | FALSE | 20x Excavating Inc |  | Vulcan Materials |  | Standard | Grout Cylinders - ASTM C39 | ASTM | Concrete_Compressive_Strength_ASTM_C39 |  | Deana Franks | [20 empty] | 90 |  |  |  |  | FALSE | [7 empty] | FALSE | [7 empty] | FALSE |  | y |  |  |  | 0 | FALSE |  |  |  |  | FALSE |  |  |  |  | TRUE | [11 empty] | FALSE |  |  |  |  | 0 |  | [List] | [List] | [List] | [List] | 16-055511 | Deana Test | NS471575 | 2021-11-29T00:00:00
| TRUE | [5 empty] | Verified |  |  |  | global\deana.franks | 2021-11-29T15:07:15.26 | global\deana.franks | 2021-11-29T16:04:47.573 | Deana Test | Raleigh NC USA | Deana Franks | FALSE | 20x Excavating Inc |  | Espanola Transit Mix |  | Standard | Grout Cylinders - ASTM C39 | ASTM | Concrete_Compressive_Strength_ASTM_C39 |  | Deana Franks |  |  |  | 1 | 5 |  |  | 1 | 5 |  |  | 10 | 60 |  |  | 10 | 80 |  |  | 20 | 50 |  |  |  |  | FALSE | [7 empty] | FALSE | [7 empty] | FALSE |  | y |  |  |  | 0 | FALSE |  |  |  |  | FALSE |  |  |  |  | TRUE | [11 empty] | FALSE |  |  |  |  | 0 |  | [List] | [List] | [List] | [List] | 16-055511 | Deana Test | NS471591 | 2021-11-29T00:00:00
| TRUE | [5 empty] | Created |  |  |  | global\deana.franks | 2022-05-16T11:40:17.827 | global\deana.franks | 2022-05-16T11:40:17.827 | Deana Test | Raleigh NC USA | Deana Franks | FALSE | 20x Excavating Inc |  |  |  | Standard | Grout Cubes - ASTM C109 | ASTM | Standard_Test_Method_for_Compressive_Strength_of_Hydraulic_Cement_Mortars_Using_Cube_Specimens_ASTM_C109_C109M |  | Deana Franks | [25 empty] | FALSE | [7 empty] | FALSE | [7 empty] | FALSE |  | y |  |  |  | 0 | FALSE |  |  |  |  | FALSE |  |  |  |  | TRUE | [11 empty] | FALSE |  |  |  |  | 0 |  | [List] | [List] | [List] | [List] | 16-055511 | Deana Test | NS502590 | 2022-05-16T00:00:00